## SBS
Specimen_ID | Bracket_type | Surface_treatment | Aging | Outcome Shear bond strength
MS1-01 | Milled | Sandblasted | Cycle 1 | 10.80522
MS1-02 | Milled | Sandblasted | Cycle 1 | 10.93346
MS1-03 | Milled | Sandblasted | Cycle 1 | 9.731631
MS1-04 | Milled | Sandblasted | Cycle 1 | 9.656925
MS1-05 | Milled | Sandblasted | Cycle 1 | 10.71388
MS1-06 | Milled | Sandblasted | Cycle 1 | 10.97346
MS1-07 | Milled | Sandblasted | Cycle 1 | 10.21416
MS1-08 | Milled | Sandblasted | Cycle 1 | 9.879056
MS1-09 | Milled | Sandblasted | Cycle 1 | 10.5399
MS1-10 | Milled | Sandblasted | Cycle 1 | 10.42243
MS2-01 | Milled | Sandblasted | Cycle 2 | 10.10993
MS2-02 | Milled | Sandblasted | Cycle 2 | 9.173855
MS2-03 | Milled | Sandblasted | Cycle 2 | 9.715646
MS2-04 | Milled | Sandblasted | Cycle 2 | 9.204323
MS2-05 | Milled | Sandblasted | Cycle 2 | 8.405539
MS2-06 | Milled | Sandblasted | Cycle 2 | 8.224712
MS2-07 | Milled | Sandblasted | Cycle 2 | 8.958094
MS2-08 | Milled | Sandblasted | Cycle 2 | 9.001694
MS2-09 | Milled | Sandblasted | Cycle 2 | 9.231824
MS2-10 | Milled | Sandblasted | Cycle 2 | 8.583151
MD1-1 | Milled | Diamond | Cycle 1 | 9.752198
MD1-2 | Milled | Diamond | Cycle 1 | 8.904624
MD1-3 | Milled | Diamond | Cycle 1 | 9.08311
MD1-4 | Milled | Diamond | Cycle 1 | 8.659323
MD1-5 | Milled | Diamond | Cycle 1 | 8.781594
MD1-6 | Milled | Diamond | Cycle 1 | 7.87994
MD1-7 | Milled | Diamond | Cycle 1 | 8.27936
MD1-8 | Milled | Diamond | Cycle 1 | 7.507044
MD1-9 | Milled | Diamond | Cycle 1 | 8.620235
MD1-10 | Milled | Diamond | Cycle 1 | 7.373243
MD2-1 | Milled | Diamond | Cycle 2 | 7.276758
MD2-2 | Milled | Diamond | Cycle 2 | 8.658346
MD2-3 | Milled | Diamond | Cycle 2 | 7.933522
MD2-4 | Milled | Diamond | Cycle 2 | 8.315065
MD2-5 | Milled | Diamond | Cycle 2 | 7.531798
MD2-6 | Milled | Diamond | Cycle 2 | 8.321952
MD2-7 | Milled | Diamond | Cycle 2 | 6.918734
MD2-8 | Milled | Diamond | Cycle 2 | 8.372496
MD2-9 | Milled | Diamond | Cycle 2 | 7.777322
MD2-10 | Milled | Diamond | Cycle 2 | 7.694144
PS1-01 | Printed | Sandblasted | Cycle 1 | 6.363071
PS1-02 | Printed | Sandblasted | Cycle 1 | 7.13211
PS1-03 | Printed | Sandblasted | Cycle 1 | 5.586799
PS1-04 | Printed | Sandblasted | Cycle 1 | 5.020048
PS1-05 | Printed | Sandblasted | Cycle 1 | 6.143974
PS1-06 | Printed | Sandblasted | Cycle 1 | 5.580333
PS1-07 | Printed | Sandblasted | Cycle 1 | 6.203571
PS1-08 | Printed | Sandblasted | Cycle 1 | 5.687348
PS1-09 | Printed | Sandblasted | Cycle 1 | 6.323457
PS1-10 | Printed | Sandblasted | Cycle 1 | 8.656512
PS2-01 | Printed | Sandblasted | Cycle 2 | 6.30395
PS2-02 | Printed | Sandblasted | Cycle 2 | 6.090926
PS2-03 | Printed | Sandblasted | Cycle 2 | 5.573648
PS2-04 | Printed | Sandblasted | Cycle 2 | 5.141842
PS2-05 | Printed | Sandblasted | Cycle 2 | 4.595596
PS2-06 | Printed | Sandblasted | Cycle 2 | 5.644089
PS2-07 | Printed | Sandblasted | Cycle 2 | 5.306513
PS2-08 | Printed | Sandblasted | Cycle 2 | 5.05858
PS2-09 | Printed | Sandblasted | Cycle 2 | 4.709497
PS2-10 | Printed | Sandblasted | Cycle 2 | 5.125026
PD1-1 | Printed | Diamond | Cycle 1 | 4.895393
PD1-2 | Printed | Diamond | Cycle 1 | 5.231694
PD1-3 | Printed | Diamond | Cycle 1 | 4.815036
PD1-4 | Printed | Diamond | Cycle 1 | 4.651297
PD1-5 | Printed | Diamond | Cycle 1 | 4.903698
PD1-6 | Printed | Diamond | Cycle 1 | 5.490795
PD1-7 | Printed | Diamond | Cycle 1 | 4.124652
PD1-8 | Printed | Diamond | Cycle 1 | 4.430198
PD1-9 | Printed | Diamond | Cycle 1 | 4.260292
PD1-10 | Printed | Diamond | Cycle 1 | 4.683847
PD2-1 | Printed | Diamond | Cycle 2 | 4.094853
PD2-2 | Printed | Diamond | Cycle 2 | 3.998358
PD2-3 | Printed | Diamond | Cycle 2 | 3.567529
PD2-4 | Printed | Diamond | Cycle 2 | 4.269057
PD2-5 | Printed | Diamond | Cycle 2 | 4.128214
PD2-6 | Printed | Diamond | Cycle 2 | 4.359842
PD2-7 | Printed | Diamond | Cycle 2 | 4.687497
PD2-8 | Printed | Diamond | Cycle 2 | 4.199696
PD2-9 | Printed | Diamond | Cycle 2 | 4.516405
PD2-10 | Printed | Diamond | Cycle 2 | 3.966023