## harisha
| 3D printed specimen all | [8 empty] | metal | 11.16
| 1100 | 2200 | 1100 | 2200 | [5 empty] | p | 13.31
MC | MS1 | MS2 | MD1 | MD2 | PC | PS1 | PS2 | PD1 | PD2
152.9868 | 120.5863 | 112.82677 | 108.83453 | 81.20862 | 80.63924 | 84.69247 | 83.90557 | 65.15768 | 54.5025 | 54.5025 | 13.31 | 4.094853
97.1154 | 122.01739 | 102.38022 | 99.3756 | 96.62714 | 81.27644 | 94.92839 | 81.07022 | 69.63385 | 53.21814 | 53.21814 | 13.31 | 3.998358
91.21812 | 108.605 | 108.42661 | 101.36751 | 88.5381 | 60.53611 | 74.3603 | 74.18525 | 64.08813 | 47.48381 | 47.48381 | 13.31 | 3.567529
166.47372 | 107.77128 | 102.72025 | 96.63804 | 92.79613 | 87.03269 | 66.81684 | 68.43792 | 61.90876 | 56.82115 | 56.82115 | 13.31 | 4.269057
105.4816 | 119.56687 | 93.80581 | 98.00259 | 84.05487 | 79.55006 | 81.77629 | 61.16738 | 65.26822 | 54.94653 | 54.94653 | 13.31 | 4.128214
100.95585 | 122.46385 | 91.78779 | 87.94013 | 92.87298 | 82.18629 | 74.27423 | 75.12283 | 73.08248 | 58.0295 | 58.0295 | 13.31 | 4.359842
96.45799 | 113.99007 | 99.97233 | 92.39766 | 77.21307 | 76.04658 | 82.56953 | 70.62969 | 54.89912 | 62.39058 | 62.39058 | 13.31 | 4.687497
93.13515 | 110.25027 | 100.4589 | 83.77861 | 93.43705 | 87.19111 | 75.6986 | 67.3297 | 58.96594 | 55.89796 | 55.89796 | 13.31 | 4.199696
100.07309 | 117.62524 | 103.02716 | 96.20182 | 86.79491 | 136.92831 | 84.16521 | 62.6834 | 56.70448 | 60.11335 | 60.11335 | 13.31 | 4.516405
99.29404 | 116.31427 | 95.78797 | 82.28539 | 85.86665 | 121.34857 | 115.21817 | 68.21409 | 62.342 | 52.78776 | 52.78776 | 13.31 | 3.966023
MC | MS1 | MS2 | MD1 | MD2 | PC | PS1 | PS2 | PD1 | PD2
13.70849 | 10.80522 | 10.10993 | 9.752198 | 7.276758 | 6.058545 | 6.363071 | 6.30395 | 4.895393 | 4.094853
8.702097 | 10.93346 | 9.173855 | 8.904624 | 8.658346 | 6.106419 | 7.13211 | 6.090926 | 5.231694 | 3.998358
8.173667 | 9.731631 | 9.715646 | 9.08311 | 7.933522 | 4.548168 | 5.586799 | 5.573648 | 4.815036 | 3.567529
14.917 | 9.656925 | 9.204323 | 8.659323 | 8.315065 | 6.538895 | 5.020048 | 5.141842 | 4.651297 | 4.269057
9.451756 | 10.71388 | 8.405539 | 8.781594 | 7.531798 | 5.976714 | 6.143974 | 4.595596 | 4.903698 | 4.128214
9.046223 | 10.97346 | 8.224712 | 7.87994 | 8.321952 | 6.174778 | 5.580333 | 5.644089 | 5.490795 | 4.359842
8.643189 | 10.21416 | 8.958094 | 8.27936 | 6.918734 | 5.713492 | 6.203571 | 5.306513 | 4.124652 | 4.687497
8.345444 | 9.879056 | 9.001694 | 7.507044 | 8.372496 | 6.550797 | 5.687348 | 5.05858 | 4.430198 | 4.199696
8.967123 | 10.5399 | 9.231824 | 8.620235 | 7.777322 | 10.28763 | 6.323457 | 4.709497 | 4.260292 | 4.516405
8.897315 | 10.42243 | 8.583151 | 7.373243 | 7.694144 | 9.117098 | 8.656512 | 5.125026 | 4.683847 | 3.966023
9.885231 | 10.38701 | 9.060876 | 8.484067 | 7.880014 | 6.707253 | 6.269722 | 5.354967 | 4.74869 | 4.178747

## ARI
1 | 1 | 1 | 1 | 1 | 1 | 1 | 3 | 3 | 3
3 | 1 | 2 | 1 | 3 | 1 | 2 | 3 | 3 | 3
1 | 2 | 1 | 2 | 1 | 1 | 3 | 3 | 3 | 3
1 | 3 | 3 | 3 | 2 | 1 | 1 | 1 | 3 | 3
1 | 2 | 2 | 1 | 3 | 1 | 3 | 3 | 3 | 1
3 | 1 | 1 | 3 | 1 | 1 | 1 | 1 | 3 | 3
3 | 3 | 3 | 3 | 3 | 1 | 3 | 3 | 3 | 3
1 | 3 | 2 | 1 | 1 | 1 | 1 | 3 | 2 | 3
1 | 2 | 3 | 3 | 3 | 1 | 3 | 3 | 3 | 3
2 | 3 | 3 | 2 | 3 | 1 | 1 | 3 | 3 | 3
1.7 | 2.1 | 2.1 | 2 | 2.1 | 1 | 1.9 | 2.6 | 2.9 | 2.8
MC | MS1 | MS2 | MD1 | MD2 | PC | PS1 | PS2 | PD1 | PD2 |  | MC | MS1 | MS2 | MD1 | MD2 | PC | PS1 | PS2 | PD1 | PD2
[10 empty] | 1 = Adhesive | 6 | 3 | 3 | 4 | 4 | 10 | 5 | 2 | 0 | 1
[10 empty] | 2 = Cohesive | 1 | 3 | 3 | 2 | 1 | 0 | 1 | 0 | 1 | 0
[10 empty] | 3 = Combined | 3 | 4 | 4 | 4 | 5 | 0 | 4 | 8 | 9 | 9