## harisha
| 3D printed specimen all | [8 empty] | metal | 11.16
| 1100 | 2200 | 1100 | 2200 | [5 empty] | p | 13.31
After conversion
MC | MS1 | MS2 | MD1 | MD2 | PC | PS1 | PS2 | PD1 | PD2
13.70849 | 10.80522 | 10.10993 | 9.752198 | 7.276758 | 6.058545 | 6.363071 | 6.30395 | 4.895393 | 4.094853
8.702097 | 10.93346 | 9.173855 | 8.904624 | 8.658346 | 6.106419 | 7.13211 | 6.090926 | 5.231694 | 3.998358
8.173667 | 9.731631 | 9.715646 | 9.08311 | 7.933522 | 4.548168 | 5.586799 | 5.573648 | 4.815036 | 3.567529
14.917 | 9.656925 | 9.204323 | 8.659323 | 8.315065 | 6.538895 | 5.020048 | 5.141842 | 4.651297 | 4.269057
9.451756 | 10.71388 | 8.405539 | 8.781594 | 7.531798 | 5.976714 | 6.143974 | 4.595596 | 4.903698 | 4.128214
9.046223 | 10.97346 | 8.224712 | 7.87994 | 8.321952 | 6.174778 | 5.580333 | 5.644089 | 5.490795 | 4.359842
8.643189 | 10.21416 | 8.958094 | 8.27936 | 6.918734 | 5.713492 | 6.203571 | 5.306513 | 4.124652 | 4.687497
8.345444 | 9.879056 | 9.001694 | 7.507044 | 8.372496 | 6.550797 | 5.687348 | 5.05858 | 4.430198 | 4.199696
8.967123 | 10.5399 | 9.231824 | 8.620235 | 7.777322 | 10.28763 | 6.323457 | 4.709497 | 4.260292 | 4.516405
8.897315 | 10.42243 | 8.583151 | 7.373243 | 7.694144 | 9.117098 | 8.656512 | 5.125026 | 4.683847 | 3.966023

## ARI
1 | 3 | 2 | 1 | 3 | 1 | 1 | 1 | 1 | 1 | 1 = Cohesive | 6 | 1 | 0 | 4 | 0 | 10 | 9 | 8 | 7 | 9
3 | 2 | 2 | 1 | 3 | 1 | 1 | 1 | 3 | 3 | 2 = Adhesive | 1 | 6 | 7 | 2 | 5 | 0 | 0 | 0 | 0 | 0
1 | 3 | 2 | 1 | 3 | 1 | 1 | 1 | 1 | 1 | 3 = Combined | 3 | 3 | 3 | 4 | 5 | 0 | 1 | 2 | 3 | 1
1 | 2 | 3 | 2 | 3 | 1 | 1 | 1 | 1 | 1
1 | 2 | 2 | 3 | 3 | 1 | 1 | 1 | 3 | 1
3 | 2 | 2 | 3 | 2 | 1 | 1 | 1 | 1 | 1
3 | 2 | 3 | 2 | 2 | 1 | 3 | 1 | 3 | 1
1 | 3 | 2 | 3 | 2 | 1 | 1 | 1 | 1 | 1
1 | 2 | 3 | 3 | 2 | 1 | 1 | 3 | 1 | 1
2 | 1 | 2 | 1 | 2 | 1 | 1 | 3 | 1 | 1
1.7 | 2.2 | 2.3 | 2 | 2.5 | 1 | 1.2 | 1.4 | 1.6 | 1.2
MC | MS1 | MS2 | MD1 | MD2 | PC | PS1 | PS2 | PD1 | PD2 |  | MC | MS1 | MS2 | MD1 | MD2 | PC | PS1 | PS2 | PD1 | PD2
[10 empty] | 1 = Cohesive | 6 | 1 | 0 | 4 | 0 | 10 | 9 | 8 | 7 | 9
[10 empty] | 2 = Adhesive | 1 | 6 | 7 | 2 | 5 | 0 | 0 | 0 | 0 | 0
[10 empty] | 3 = Combined | 3 | 3 | 3 | 4 | 5 | 0 | 1 | 2 | 3 | 1

## ARI scoring
0 | 1 | 3 | 0 | 3 | 0 | 1 | 0 | 0 | 0
2 | 1 | 3 | 0 | 3 | 0 | 0 | 0 | 0 | 0
0 | 3 | 3 | 3 | 3 | 1 | 0 | 0 | 0 | 0
0 | 3 | 3 | 3 | 3 | 1 | 0 | 1 | 0 | 0
0 | 2 | 3 | 3 | 2 | 1 | 0 | 1 | 1 | 1
3 | 3 | 2 | 3 | 2 | 0 | 0 | 1 | 1 | 1
0 | 2 | 3 | 3 | 3 | 0 | 1 | 0 | 0 | 1
0 | 3 | 3 | 3 | 3 | 0 | 1 | 0 | 1 | 0
3 | 3 | 3 | 3 | 3 | 1 | 0 | 0 | 1 | 0
3 | 1 | 2 | 0 | 3 | 2 | 0 | 1 | 1 | 0
1.1 | 2.2 | 2.8 | 2.1 | 2.8 | 0.6 | 0.3 | 0.4 | 0.5 | 0.3
MC | MS1 | MS2 | MD1 | MD2 | PC | PS1 | PS2 | PD1 | PD2